{"text_format":"3","workbook":"xls","n_sheets":3,"sheets":["Sheet1","Sheet2","Sheet3"],"read":"whole","date_system":"1900","formulas":"cached_only"}

{"sheet":"Sheet1","index":0,"n_rows":40,"n_cols":10,"rows_kept":40,"merged":[[0,0,0,9]],"flags":["formulas_cached_only"]}
["产品质量2020年抽检结果汇总表"]
["序号","报告编号","样品名称","商标","样品规格型号","生产日期/批号","受检单位名称","生产单位名称","判定","不合格项目"]
[1,"SY-J01202000043","聚氯乙烯绝缘电线电缆","赣远","ZC-BLVVB   2×2.5mm²","2020-05-21","奉新县城东五金店","江西赣远线缆有限公司","不合格","产品标志、绝缘厚度、绝缘最薄点厚度、护套层厚度、护套最薄点厚度、外形尺寸"]
[2,"SY-J01202000044","橡套电缆","古铃","60245 IEC 53（YZ）3×1.5mm²","2019-02-22","奉新华宁五金店","杭州古铃电缆有限公司","不合格","20℃时导体电阻"]
[3,"SY-J01202000046","聚氯乙烯绝缘电线","五星红旗","RVS   2×1.5mm²","2019年","奉新县永固五金店","南昌县通利电线电缆厂","不合格","产品标志、20°C时导体电阻"]
[4,"SY-J03202000166","氧化电泳铝型材","锦荣","76901A","2018-08-04","李福常","锦荣铝业有限公司","不合格","复合膜局部厚度"]
[5,"SY-J03202000167","装饰用焊接不锈钢管","LIANG WANG","19×0.31                                     牌号：12Cr13Mn10Ni1N","2020-06-27","奉新县建华不锈钢装璜部","佛山市赛科科技股份有限公司","不合格","外径"]
[6,"SY-J03202000173","铝合金型材","华宇","76×44A  P型管","2019-12-22","奉新县广亭铝材店","华宇铝业有限公司","不合格","复合膜局部厚度"]
[7,"SY-J03202000191","铝材","凰扬铝材","Y7806","2020-06-09","江西绪环铝业有限公司","绪环铝业","不合格","复合膜局部厚度"]
[8,"SY-J01202000045","铜芯聚氯乙烯绝缘聚氯乙烯护套扁形电缆","赣通","BVVB  2×1.5mm²","2020-05-09","奉新县张鹑相五金店","南昌县通利电线电缆厂","合格","/"]
[9,"SY-J01202000063","架空绝缘电缆","越光电缆","JKLGYJ  50/8","2020-08-04","奉新县新农村电力工程服务有限公司","江西省开开电缆有限公司","合格","/"]
[10,"SY-J03202000168","装饰用焊接不锈钢管","LIANG WANG","25×25×0.41   12Cr13Mn10Ni1N","2020-06-12","奉新县建华不锈钢装璜部","佛山市赛科科技股份有限公司","合格","/"]
[11,"SY-J03202000170","装饰用不锈钢焊接管材","三三得","25×25×0.41  18Cr13Mn11Ni1N","2020-06-29","熊乐平","佛山市三三得钢业有限公司","合格","/"]
[12,"SY-J03202000171","铝合金型材","宏宇","WL8801","2019-09-30","奉新县余国强铝材店","宏宇铝业","合格","/"]
[13,"SY-J03202000172","铝合金型材","奋安","L864012  固上滑","2020-07-16","奉新楠轩门窗制造有限公司","福建奋安铝业有限公司","合格","/"]
[14,"SY-J03202000180","铝合金型材","亚豪","NCH017","2020-06-08","江西亚豪铝材有限公司","江西亚豪铝材有限公司","合格","/"]
[15,"SY-J03202000181","铝合金型材","德尔沃","X3522-A","2019-10-25","奉新齐坤窗业有限公司","新龙丰铝业有限公司","合格","/"]
[16,"SY-J03202000216","给水用三型聚丙烯（PP-R）管材","SHSU","dn20×2.0","2018-12-22","江西奉新城市供水有限责任公司","上海上塑控股（集团）有限公司","合格","/"]
[17,"SY-J03202000218","PE给水管","伟星","dn25×en2.3","2018-03-03","江西奉新城市供水有限责任公司","浙江伟星新型建材股份有限公司","合格","/"]
[18,"SY-J03202000219","PVC-U 排水管材","伟星","dn50×2.0mm","2020-08-02","江西奉新城市供水有限责任公司","临海伟星新型建材有限公司","合格","/"]
[19,"BG2020-ZK1020002","混凝土砌块","银运","600×240×200mm","2020.9.13","江西银运新型墙体材料有限公司","江西银运新型墙体材料有限公司","合格","/"]
[20,"BG2020-ZK1020001","混凝土砌块","/","600×240×200mm","2020.5.10","江西裕航实业有限公司","/","合格","/"]
[21,"W2020YH0819","复合肥","银虎","16-16-16≥48%高氯","2020.4.7","童绍红","东海县绿园肥业有限公司","合格","/"]
[22,"W2020YH0804","复合肥","五老峰","16-16-16≥48%高氯","2020.3.23","余际连","山东省青岛亚星化肥有限公司","合格","/"]
[23,"W2020YH0805","复合肥","肥运来","15-15-15≥45%","2020.4.13","黄江涛","上海长征生态科技扬州有限公司","合格","/"]
[24,"W2020YH0806","复合肥","新洋丰","15-15-15≥45%高氯","20200307N243286","张志标","新洋丰农业科技股份有限公司","合格","/"]
[25,"W2020YH0807","复合肥","撒可富","22-12-16≥50%低氯","2019.11.27","邹德金","中国阿拉伯化肥有限公司","合格","/"]
[26,"W2020YH0808","复合肥","白俄罗","16-16-16≥48%高氯","200308JDZ1002","邹桂幸","江西开门子肥业有限公司","合格","/"]
[27,"W2020YH08010","复合肥","心连心","15-10-15≥40%高氯","2020031062911F04","骆兆发","九江心连心化肥有限公司","合格","/"]
[28,"W2020YH08011","复合肥","淮海","20-10-20≥50%中氯","2020.03.21","刘三根","安徽中元化肥股份有限公司","合格","/"]
[29,"W2020YH08012","复合肥","红四方","15-15-15≥45%高氯","2020.4.10","熊支秀","中盐安徽红四方肥业有限公司","合格","/"]
[30,"W2020YH08013","复合肥","YE洋丰","16-16-16≥48%中氯","20200319N213242","邓克焱","新洋丰农业科技股份有限公司","合格","/"]
[31,"W2020YH08014","复合肥","金字牌","16-10-19≥45%高氯",2019112211,"余心洪","江苏华昌化工股份有限公司","合格","/"]
[32,"W2020YH08015","复合肥","美佛罗","15-15-15≥45%高氯","20200401JD21002","邓克焱","湖南开门子肥业有限公司","合格","/"]
[33,"W2020YH08016","复合肥","红狮犸","15-15-15≥45%高氯","2020.3.28","胡尔平","湖北祥云化工股份有限公司","合格","/"]
[34,"W2020YH08017","复合肥","祥云","15-15-15≥45%高氯","2020.3.25","魏绪国","湖北祥云化工股份有限公司","合格","/"]
[35,"W2020YH08018","复合肥","银虎","15-15-15≥45%高氯","2020.3.20","童绍红","东海县绿园肥业有限公司","合格","/"]
[36,"W20J62017","陶瓷平形砂轮","鑫帝豪","1-200*25*32-A/F60M5V-35m/s","2020.5.26","奉新县豪佳砂轮厂","奉新县豪佳砂轮厂","不合格","孔径"]
[37,"W20J62012","陶瓷平形砂轮","荣勋","1-150*20*32-A/F60Q6V-35m/s","2020.5.26","奉新县荣勋砂轮厂","奉新县荣勋砂轮厂","不合格","孔径"]
[38,"W20J62045","陶瓷平形砂轮","裕龙","1-250*25*32-A/F60M5V-35m/s","2020.4.22","江西裕龙砂轮有限公司","江西裕龙砂轮有限公司","不合格","孔径"]

{"sheet":"Sheet2","index":1,"n_rows":0,"n_cols":0,"rows_kept":0,"flags":["formulas_cached_only"]}

{"sheet":"Sheet3","index":2,"n_rows":0,"n_cols":0,"rows_kept":0,"flags":["formulas_cached_only"]}